## Sheet1
b | h | fc | fy,h | ρh | fy,t | ρh | λ | t | fc,c | fc,t | Efrp | ffrp | ρfrp | V
180 | 500 | 37.319 | 0 | 0 | 555 | 0.0308046 | 2.873563 | 0 | 0 | 0 | 0 | 0 | 0 | 123.5
180 | 500 | 37.319 | 0 | 0 | 555 | 0.0308046 | 2.873563 | 0 | 0 | 0 | 0 | 0 | 0 | 126.7
180 | 500 | 37.319 | 0 | 0 | 555 | 0.02520376 | 2.873563 | 20 | 36.036 | 9 | 0 | 0 | 0 | 141.9
180 | 500 | 37.319 | 0 | 0 | 555 | 0.02520376 | 2.873563 | 20 | 36.036 | 9 | 284000 | 3800 | 0.00019 | 244.9
180 | 500 | 37.319 | 0 | 0 | 555 | 0.02520376 | 2.873563 | 20 | 36.036 | 9 | 284000 | 3800 | 0.00019 | 241.9
180 | 500 | 37.319 | 0 | 0 | 555 | 0.02520376 | 2.873563 | 20 | 61.6616 | 11 | 284000 | 3800 | 0.00019 | 235.1
180 | 500 | 37.319 | 0 | 0 | 555 | 0.02520376 | 2.873563 | 20 | 36.036 | 9 | 589000 | 4300 | 8.7e-05 | 208.1
180 | 500 | 37.319 | 0 | 0 | 555 | 0.02520376 | 2.873563 | 20 | 36.036 | 9 | 288000 | 3800 | 0.00016 | 206.4
180 | 500 | 37.319 | 0 | 0 | 555 | 0.02520376 | 2.873563 | 20 | 17.6176 | 5 | 288000 | 3800 | 0.00016 | 180.1
180 | 500 | 32.763 | 0 | 0 | 555 | 0.0308046 | 2.873563 | 0 | 0 | 0 | 0 | 0 | 0 | 130.6
180 | 500 | 32.763 | 601 | 0.003587302 | 555 | 0.0308046 | 2.873563 | 0 | 0 | 0 | 0 | 0 | 0 | 346
180 | 500 | 32.763 | 601 | 0.002935065 | 555 | 0.02520376 | 2.873563 | 20 | 36.036 | 9 | 284000 | 3800 | 0.00019 | 336.9
180 | 500 | 49.245 | 0 | 0 | 555 | 0.0308046 | 2.873563 | 0 | 0 | 0 | 0 | 0 | 0 | 158.8
180 | 500 | 49.245 | 601 | 0.005555556 | 555 | 0.0308046 | 2.873563 | 0 | 0 | 0 | 0 | 0 | 0 | 318.9
180 | 500 | 49.245 | 601 | 0.003968254 | 555 | 0.0308046 | 2.873563 | 0 | 0 | 0 | 0 | 0 | 0 | 364.1
200 | 400 | 17.9493 | 424.8 | 0.00505 | 295.47 | 0.03105833 | 1.833333 | 0 | 0 | 0 | 0 | 0 | 0 | 255
160 | 400 | 17.9493 | 424.8 | 0.00505 | 295.47 | 0.03105833 | 1.833333 | 20 | 79.6796 | 6.23 | 0 | 0 | 0 | 421.5
160 | 400 | 17.9493 | 424.8 | 0.002525 | 295.47 | 0.03105833 | 1.833333 | 20 | 79.6796 | 6.23 | 0 | 0 | 0 | 317
160 | 400 | 17.9493 | 424.8 | 0.00505 | 295.47 | 0.03105833 | 1.388889 | 20 | 79.6796 | 6.23 | 0 | 0 | 0 | 545
150 | 300 | 20.368 | 0 | 0 | 386 | 0.01042802 | 2 | 0 | 0 | 0 | 0 | 0 | 0 | 68
150 | 300 | 20.368 | 0 | 0 | 386 | 0.01042802 | 3 | 0 | 0 | 0 | 0 | 0 | 0 | 42.5
150 | 300 | 20.368 | 0 | 0 | 386 | 0.02592739 | 2 | 0 | 0 | 0 | 0 | 0 | 0 | 92.5
150 | 300 | 20.368 | 0 | 0 | 386 | 0.02592739 | 3 | 0 | 0 | 0 | 0 | 0 | 0 | 62.5
150 | 300 | 20.368 | 0 | 0 | 386 | 0.008232644 | 2 | 20 | 44.8448 | 4 | 0 | 0 | 0 | 125
150 | 300 | 20.368 | 0 | 0 | 386 | 0.008232644 | 3 | 20 | 44.8448 | 4 | 0 | 0 | 0 | 58.5
150 | 300 | 20.368 | 0 | 0 | 386 | 0.02046899 | 2 | 20 | 44.8448 | 4 | 0 | 0 | 0 | 145
150 | 300 | 20.368 | 0 | 0 | 386 | 0.02046899 | 3 | 20 | 44.8448 | 4 | 0 | 0 | 0 | 75
150 | 300 | 20.368 | 0 | 0 | 386 | 0.00680088 | 2 | 40 | 44.8448 | 4 | 0 | 0 | 0 | 95
150 | 300 | 20.368 | 0 | 0 | 386 | 0.00680088 | 3 | 40 | 44.8448 | 4 | 0 | 0 | 0 | 60
150 | 300 | 20.368 | 0 | 0 | 386 | 0.01690917 | 2 | 40 | 44.8448 | 4 | 0 | 0 | 0 | 175
150 | 300 | 20.368 | 0 | 0 | 386 | 0.01690917 | 3 | 40 | 44.8448 | 4 | 0 | 0 | 0 | 75.5
150 | 200 | 26.8 | 0 | 0 | 456.14 | 0.03179167 | 3.125 | 0 | 0 | 0 | 0 | 0 | 0 | 39.41
120 | 200 | 26.8 | 0 | 0 | 456.14 | 0.03179167 | 3.125 | 15 | 36.51 | 3.5 | 0 | 0 | 0 | 61.79
110 | 200 | 26.8 | 0 | 0 | 456.14 | 0.03179167 | 3.125 | 20 | 36.51 | 3.5 | 0 | 0 | 0 | 69.06
100 | 200 | 26.8 | 0 | 0 | 456.14 | 0.03179167 | 3.125 | 25 | 36.51 | 3.5 | 0 | 0 | 0 | 61.34
120 | 200 | 26.8 | 0 | 0 | 456.14 | 0.03179167 | 3.125 | 15 | 36.51 | 3.5 | 0 | 0 | 0 | 56.94
110 | 200 | 26.8 | 0 | 0 | 456.14 | 0.03179167 | 3.125 | 20 | 36.51 | 3.5 | 0 | 0 | 0 | 71.47
100 | 200 | 26.8 | 0 | 0 | 456.14 | 0.03179167 | 3.125 | 25 | 36.51 | 3.5 | 0 | 0 | 0 | 60.66
120 | 200 | 26.8 | 0 | 0 | 456.14 | 0.03179167 | 3.125 | 15 | 36.51 | 3.5 | 0 | 0 | 0 | 64.55
110 | 200 | 26.8 | 0 | 0 | 456.14 | 0.03179167 | 3.125 | 20 | 36.51 | 3.5 | 0 | 0 | 0 | 68.83
100 | 200 | 26.8 | 0 | 0 | 456.14 | 0.03179167 | 3.125 | 25 | 36.51 | 3.5 | 0 | 0 | 0 | 67.4
200 | 300 | 21.44 | 547 | 0.001425 | 580 | 0.0267234 | 2.446809 | 0 | 0 | 0 | 0 | 0 | 0 | 148
200 | 300 | 21.44 | 547 | 0.001096154 | 580 | 0.02055646 | 2.446809 | 30 | 20.9088 | 2.73 | 52000 | 357 | 0.0018 | 188
200 | 300 | 21.44 | 547 | 0.001096154 | 580 | 0.02055646 | 2.446809 | 30 | 20.9088 | 2.73 | 53000 | 386 | 0.0072 | 244.5
200 | 300 | 21.44 | 547 | 0.001096154 | 580 | 0.02055646 | 2.446809 | 30 | 20.9088 | 2.73 | 57000 | 416 | 0.012 | 235.5
200 | 300 | 21.44 | 547 | 0.001096154 | 580 | 0.02055646 | 3.344681 | 30 | 20.9088 | 2.73 | 52000 | 386 | 0.0072 | 143
200 | 300 | 21.44 | 547 | 0.001096154 | 580 | 0.02055646 | 4.459574 | 30 | 20.9088 | 2.73 | 52000 | 386 | 0.0072 | 135.5
150 | 300 | 21.909 | 453 | 0.01046667 | 467 | 0.02369811 | 2.264151 | 0 | 0 | 0 | 0 | 0 | 0 | 116
150 | 300 | 21.909 | 453 | 0.008263158 | 467 | 0.01870904 | 2.264151 | 20 | 19.36 | 7.22 | 0 | 0 | 0 | 180.2
150 | 300 | 21.909 | 453 | 0.008263158 | 467 | 0.01870904 | 2.264151 | 20 | 19.36 | 7.22 | 0 | 0 | 0 | 250
150 | 300 | 21.909 | 453 | 0.008263158 | 467 | 0.01870904 | 2.264151 | 20 | 28.6528 | 11.9 | 0 | 0 | 0 | 242
150 | 300 | 21.909 | 453 | 0.008263158 | 467 | 0.01870904 | 2.264151 | 20 | 19.36 | 7.22 | 80000 | 1760 | 0.00169 | 191
150 | 300 | 21.909 | 453 | 0.008263158 | 467 | 0.01870904 | 2.264151 | 20 | 19.36 | 7.22 | 80000 | 1760 | 0.00169 | 295.2
150 | 300 | 21.909 | 453 | 0.008263158 | 467 | 0.01870904 | 2.264151 | 20 | 19.36 | 7.22 | 10000 | 1400 | 0.00352 | 284.8
150 | 300 | 21.909 | 453 | 0.008263158 | 467 | 0.01870904 | 2.264151 | 20 | 28.6528 | 11.9 | 80000 | 1760 | 0.00169 | 229.2
150 | 300 | 21.909 | 453 | 0.01046667 | 467 | 0.02369811 | 3.018868 | 0 | 0 | 0 | 0 | 0 | 0 | 99
150 | 300 | 21.909 | 453 | 0.008263158 | 467 | 0.01870904 | 3.018868 | 20 | 19.36 | 7.22 | 0 | 0 | 0 | 149.4
150 | 300 | 21.909 | 453 | 0.008263158 | 467 | 0.01870904 | 3.018868 | 20 | 19.36 | 7.22 | 0 | 0 | 0 | 230.6
150 | 300 | 21.909 | 453 | 0.008263158 | 467 | 0.01870904 | 3.018868 | 20 | 19.36 | 7.22 | 10000 | 1400 | 0.00352 | 258
180 | 350 | 22.914 | 335 | 0.003111111 | 585 | 0.04800469 | 1.496479 | 0 | 0 | 0 | 0 | 0 | 0 | 270.4
180 | 350 | 22.914 | 335 | 0.003111111 | 585 | 0.04800469 | 1.496479 | 0 | 0 | 0 | 0 | 0 | 0 | 295.15
180 | 350 | 22.914 | 335 | 0.0028 | 585 | 0.04320423 | 1.496479 | 10 | 84.48 | 35 | 0 | 0 | 0 | 309.9
180 | 350 | 22.914 | 335 | 0.0028 | 585 | 0.04320423 | 1.496479 | 10 | 84.48 | 35 | 0 | 0 | 0 | 334
180 | 350 | 22.914 | 335 | 0.003111111 | 585 | 0.04800469 | 2.5 | 0 | 0 | 0 | 0 | 0 | 0 | 154.75
180 | 350 | 22.914 | 335 | 0.003111111 | 585 | 0.04800469 | 2.5 | 0 | 0 | 0 | 0 | 0 | 0 | 175.6
180 | 350 | 22.914 | 335 | 0.0028 | 585 | 0.04320423 | 2.5 | 10 | 84.48 | 35 | 0 | 0 | 0 | 187.4
180 | 350 | 22.914 | 335 | 0.0028 | 585 | 0.04320423 | 2.5 | 10 | 84.48 | 35 | 0 | 0 | 0 | 205.15
250 | 400 | 21.172 | 364 | 0.001616 | 410 | 0.02212958 | 2.507042 | 0 | 0 | 0 | 0 | 0 | 0 | 236.9
250 | 400 | 21.172 | 364 | 0.001442857 | 410 | 0.01975855 | 2.507042 | 15 | 28.10808 | 3.4 | 150000 | 2500 | 0.0029 | 357.3
250 | 400 | 21.172 | 364 | 0.001442857 | 410 | 0.01975855 | 2.507042 | 15 | 28.10808 | 3.4 | 150000 | 2500 | 0.0019 | 318.5
250 | 400 | 21.172 | 364 | 0.001442857 | 410 | 0.01975855 | 2 | 15 | 28.10808 | 3.4 | 150000 | 2500 | 0.0029 | 413.05
250 | 400 | 21.172 | 364 | 0.001442857 | 410 | 0.01975855 | 2.746479 | 15 | 28.10808 | 3.4 | 150000 | 2500 | 0.0029 | 276.6
250 | 400 | 29.748 | 364 | 0.001442857 | 410 | 0.01975855 | 2.507042 | 15 | 28.10808 | 3.4 | 150000 | 2500 | 0.0029 | 352.45
150 | 200 | 21.172 | 400 | 0.00152 | 400 | 0.03179167 | 3.125 | 0 | 0 | 0 | 0 | 0 | 0 | 57.5
120 | 200 | 21.172 | 400 | 0.00152 | 400 | 0.03179167 | 3.125 | 15 | 28.273344 | 4.6 | 0 | 0 | 0 | 60.5
120 | 200 | 21.172 | 400 | 0.00152 | 400 | 0.03179167 | 3.125 | 15 | 28.273344 | 4.6 | 90000 | 900 | 0.00176 | 80.5
120 | 200 | 21.172 | 400 | 0.00152 | 400 | 0.03179167 | 3.125 | 15 | 28.273344 | 4.6 | 90000 | 900 | 0.00117 | 76.5
120 | 200 | 21.172 | 400 | 0.00152 | 400 | 0.03179167 | 2.8125 | 15 | 28.273344 | 4.6 | 90000 | 900 | 0.00176 | 78
120 | 200 | 21.172 | 400 | 0.00152 | 400 | 0.03179167 | 3.4375 | 15 | 28.273344 | 4.6 | 90000 | 900 | 0.00176 | 75
120 | 200 | 21.172 | 400 | 0.00152 | 400 | 0.03179167 | 3.125 | 15 | 28.273344 | 4.6 | 90000 | 900 | 0.00352 | 83.5
200 | 300 | 29.815 | 342.7 | 0.00165 | 450 | 0.02832692 | 2 | 0 | 0 | 0 | 0 | 0 | 0 | 183.78
200 | 315 | 29.815 | 342.7 | 0.001434783 | 450 | 0.02328854 | 1.890909 | 15 | 40.52048 | 3.5 | 239000 | 3600 | 0.00038 | 281.95
200 | 315 | 29.815 | 342.7 | 0.001434783 | 450 | 0.02328854 | 1.890909 | 15 | 40.52048 | 3.5 | 239000 | 3600 | 0.00076 | 308.09
200 | 300 | 21.8487 | 483.91 | 0.001425 | 460.46 | 0.02072727 | 2 | 0 | 0 | 0 | 0 | 0 | 0 | 161.17
200 | 350 | 21.8487 | 483.91 | 0.00114 | 460.46 | 0.01403077 | 1.692308 | 25 | 49.105056 | 4.84 | 0 | 0 | 0 | 230.16
200 | 350 | 21.8487 | 483.91 | 0.00114 | 460.46 | 0.01403077 | 1.692308 | 25 | 49.105056 | 4.84 | 210000 | 483.91 | 0.00114 | 240.44
200 | 300 | 21.8487 | 483.91 | 0.001425 | 437.73 | 0.02678182 | 4 | 0 | 0 | 0 | 0 | 0 | 0 | 105.41
200 | 350 | 21.8487 | 483.91 | 0.00114 | 437.73 | 0.01812923 | 3.384615 | 25 | 49.105056 | 4.84 | 0 | 0 | 0 | 162.17
200 | 350 | 21.8487 | 483.91 | 0.00114 | 437.73 | 0.01812923 | 3.384615 | 25 | 49.105056 | 4.84 | 210000 | 483.91 | 0.00114 | 146.36
150 | 300 | 22.72305 | 0 | 0 | 430 | 0.01550617 | 3 | 0 | 0 | 0 | 0 | 0 | 0 | 59.35
150 | 315 | 22.72305 | 0 | 0 | 430 | 0.01224172 | 2.842105 | 15 | 47.2472 | 5.08 | 0 | 0 | 0 | 76.475
150 | 325 | 22.72305 | 0 | 0 | 430 | 0.01064407 | 2.745763 | 25 | 47.2472 | 5.08 | 0 | 0 | 0 | 99.05
150 | 325 | 22.72305 | 0 | 0 | 430 | 0.01064407 | 2.745763 | 25 | 47.2472 | 5.08 | 210000 | 333 | 0.0019 | 107.5
150 | 300 | 22.72305 | 0 | 0 | 430 | 0.01550617 | 1 | 0 | 0 | 0 | 0 | 0 | 0 | 129
150 | 315 | 22.72305 | 0 | 0 | 430 | 0.01224172 | 0.9473684 | 15 | 47.2472 | 5.08 | 0 | 0 | 0 | 179.5
150 | 325 | 22.72305 | 0 | 0 | 430 | 0.01064407 | 0.9152542 | 25 | 47.2472 | 5.08 | 0 | 0 | 0 | 179
150 | 325 | 22.72305 | 0 | 0 | 430 | 0.01064407 | 0.9152542 | 25 | 47.2472 | 5.08 | 210000 | 333 | 0.0019 | 246
150 | 300 | 20.44438 | 375 | 0.0019 | 543 | 0.02814815 | 3 | 0 | 0 | 0 | 0 | 0 | 0 | 119.15
150 | 325 | 20.44438 | 375 | 0.001425 | 543 | 0.01932203 | 2.745763 | 25 | 53.6536 | 5.2 | 0 | 0 | 0 | 129.3
150 | 325 | 20.44438 | 375 | 0.001425 | 543 | 0.01932203 | 2.745763 | 25 | 53.6536 | 5.2 | 20000 | 375 | 0.0013 | 197.45
150 | 300 | 22.72305 | 0 | 0 | 430 | 0.01550617 | 2 | 0 | 0 | 0 | 0 | 0 | 0 | 60.5
150 | 315 | 22.72305 | 0 | 0 | 430 | 0.01224172 | 1.894737 | 15 | 47.2472 | 5.08 | 0 | 0 | 0 | 91.5
150 | 325 | 22.72305 | 0 | 0 | 430 | 0.01064407 | 1.830508 | 25 | 47.2472 | 5.08 | 0 | 0 | 0 | 135
150 | 325 | 22.72305 | 0 | 0 | 430 | 0.01064407 | 1.830508 | 25 | 47.2472 | 5.08 | 210000 | 333 | 0.0013 | 148.5
150 | 325 | 22.72305 | 0 | 0 | 430 | 0.01064407 | 1.830508 | 25 | 43.96392 | 2.27 | 210000 | 333 | 0.0013 | 125
150 | 300 | 20.44438 | 375 | 0.001727273 | 413.85 | 0.03053086 | 2 | 0 | 0 | 0 | 0 | 0 | 0 | 130
150 | 325 | 20.44438 | 375 | 0.001295455 | 413.85 | 0.02095763 | 1.830508 | 25 | 53.6536 | 5.2 | 0 | 0 | 0 | 203
150 | 300 | 20.44438 | 375 | 0.002533333 | 413.85 | 0.03053086 | 2 | 0 | 0 | 0 | 0 | 0 | 0 | 139.5
150 | 315 | 20.44438 | 375 | 0.002111111 | 413.85 | 0.02410331 | 1.894737 | 15 | 53.6536 | 5.2 | 0 | 0 | 0 | 181
150 | 325 | 20.44438 | 375 | 0.0019 | 413.85 | 0.02095763 | 1.830508 | 25 | 53.6536 | 5.2 | 0 | 0 | 0 | 220
150 | 325 | 20.44438 | 375 | 0.0019 | 413.85 | 0.02095763 | 1.830508 | 25 | 53.6536 | 5.2 | 0 | 0 | 0.0019 | 237
150 | 300 | 20.44438 | 400 | 0.006733333 | 438 | 0.03637037 | 2 | 0 | 0 | 0 | 0 | 0 | 0 | 216.5
150 | 325 | 20.44438 | 400 | 0.005611111 | 438 | 0.02774011 | 1.830508 | 15 | 53.6536 | 5.2 | 0 | 0 | 0 | 246
150 | 300 | 28.877 | 338 | 0.002533333 | 455 | 0.06292308 | 2 | 0 | 0 | 0 | 0 | 0 | 0 | 212.4
110 | 300 | 28.877 | 338 | 0.002533333 | 455 | 0.06292308 | 2 | 20 | 50.21016 | 4.19 | 0 | 0 | 0 | 243.4
110 | 300 | 28.877 | 338 | 0.002533333 | 455 | 0.06292308 | 2 | 20 | 50.21016 | 4.19 | 0 | 0 | 0 | 216.85
110 | 300 | 28.877 | 338 | 0.002533333 | 455 | 0.06292308 | 2 | 20 | 50.21016 | 4.19 | 235000 | 3500 | 0.00059 | 245
110 | 300 | 28.877 | 0 | 0 | 455 | 0.06292308 | 2 | 20 | 50.21016 | 4.19 | 0 | 0 | 0 | 199.2
110 | 300 | 28.877 | 338 | 0.0038 | 455 | 0.06292308 | 2 | 20 | 50.21016 | 4.19 | 0 | 0 | 0 | 241.85
110 | 300 | 28.877 | 338 | 0.002533333 | 455 | 0.06292308 | 1 | 20 | 50.21016 | 4.19 | 0 | 0 | 0 | 269.75
110 | 300 | 28.877 | 338 | 0.002533333 | 455 | 0.06292308 | 3 | 20 | 50.21016 | 4.19 | 0 | 0 | 0 | 176.45
200 | 300 | 27.47848 | 583.5 | 0.00785 | 507 | 0.02758427 | 2.808989 | 0 | 0 | 0 | 0 | 0 | 0 | 221.5
160 | 300 | 27.47848 | 583.5 | 0.00785 | 507 | 0.02758427 | 2.808989 | 20 | 50.8 | 5.2 | 0 | 0 | 0 | 237.95
160 | 300 | 27.47848 | 583.5 | 0.00785 | 507 | 0.02758427 | 2.808989 | 20 | 48.1 | 4.8 | 0 | 0 | 0 | 228.6
200 | 360 | 27.47848 | 583.5 | 0.006038462 | 507 | 0.01907537 | 2.525253 | 30 | 50.8 | 5.2 | 0 | 0 | 0 | 302.85
200 | 360 | 27.47848 | 583.5 | 0.006038462 | 507 | 0.01907537 | 2.525253 | 30 | 48.1 | 4.8 | 0 | 0 | 0 | 253